## Sheet1
Molecule | nH | nC | nN | nO | nS | nCl | nF | nX | HeavyAtomCount | HeavyAtomMolWt | apol | AMR | nAtom | nBonds | nBonds2 | nBondsS | nBondsS2 | nBondsS3 | nBondsD | nBondsD2 | nBondsT | nBondsM | bpol | Sv | Sse | Spe | Sare | Sp | Si | Mv | Mse | Mpe | Mare | Mp | Mi | TPSA | MP | BP | TSRW | MW | NHOHCount | NOCount | NumAliphaticHeterocycles | NumAliphaticRings | NumAromaticCarbocycles | NumAromaticRings | NumHAcceptors | NumHDonors | NumHeteroatoms | NumRadicalElectrons | NumRotatableBonds | NumSaturatedHeterocycles | NumSaturatedRings | NumValenceElectrons | band gap(eV) | Feimi energy(eV) | HOMO | LUMO | CaO-Molecule energy（eV） | Molecule energy（eV） | CaO energy（eV） | Adsorption Energy(eV)
H2 | 2 | 0 | 0 | 0 | 0 | 0 | 0 | 0 | 0 | 0 | 1.333586 | 0 | 2 | 0 | 1 | 1 | 1 | 0 | 0 | 0 | 0 | 0 | 0 | 0.5418278 | 1.887837 | 1.72549 | 1.76 | 0.7985545 | 16.28556 | 0.2709139 | 0.9439184 | 0.8627451 | 0.88 | 0.3992772 | 8.14278 | 0 |  |  | 0 | 2.015650064 | 0 | 0 | 0 | 0 | 0 | 0 | 0 | 0 | 0 | 0 | 0 | 0 | 0 | 2 | 3.771 | -3.688 | -5.64 | -1.869 | -3409.386 | -1.1634941 | -3408.216 | -0.1586098
NO | 0 | 0 | 1 | 1 | 0 | 0 | 0 | 0 | 2 | 30.006 | 1.902 | 1.4429 | 2 | 1 | 1 | 0 | 0 | 0 | 1 | 1 | 0 | 1 | 0.298 | 1.472763 | 2.493809 | 2.541176 | 2.628 | 1.138922 | 16.85757 | 0.7363813 | 1.246905 | 1.270588 | 1.314 | 0.5694611 | 8.428787 | 39.37 |  |  | 2.564949 | 29.99798862 | 0 | 2 | 0 | 0 | 0 | 0 | 1 | 0 | 2 | 1 | 0 | 0 | 0 | 11 | 1.178 | -4.731 | -4.723 | -3.545 | -3538.251452 | -130.0267552 | -3408.216 | -0.2240614
O2 | 0 | 0 | 0 | 2 | 0 | 0 | 0 | 0 | 2 | 31.998 | 1.604 | 2.8858 | 2 | 1 | 1 | 0 | 0 | 0 | 1 | 1 | 0 | 1 | 0 | 1.429598 | 2.661326 | 2.698039 | 2.8 | 0.960479 | 16.30904 | 0.7147991 | 1.330663 | 1.34902 | 1.4 | 0.4802395 | 8.154521 | 34.14 |  |  | 2.564949 | 31.98982924 | 0 | 2 | 0 | 0 | 0 | 0 | 2 | 0 | 2 | 0 | 0 | 0 | 0 | 12 | 1.052 | -3.832 | -5.803 | -4.75 | -3558.781 | -150.5545924 | -3408.216 | -0.2622907
CO2 | 0 | 1 | 0 | 2 | 0 | 0 | 0 | 0 | 3 | 44.009 | 3.364 | 6.3844 | 3 | 2 | 2 | 0 | 0 | 0 | 2 | 2 | 0 | 2 | 1.916 | 2.429598 | 3.661326 | 3.698039 | 3.8 | 1.960479 | 23.05174 | 0.8098661 | 1.220442 | 1.23268 | 1.266667 | 0.653493 | 7.683912 | 34.14 |  |  | 4.85203 | 43.98982924 | 0 | 2 | 0 | 0 | 0 | 0 | 2 | 0 | 2 | 0 | 0 | 0 | 0 | 16 | 3.744 | -3.628 | -5.566 | -1.822 | -3597.039 | -188.8125185 | -3408.216 | -0.2736215
Vinyl bromide 溴乙烯 C2H3Br | 3 | 2 | 0 | 0 | 0 | 0 | 0 | 1 | 3 | 103.926 | 8.570379 | 17.5954 | 6 | 2 | 5 | 4 | 4 | 1 | 1 | 1 | 0 | 1 | 4.569621 | 4.101491 | 6.004006 | 5.74902 | 5.736 | 5.024179 | 44.98786 | 0.6835818 | 1.000668 | 0.9581699 | 0.956 | 0.8373632 | 7.497977 | 0 |  |  | 4.85203 | 105.9418 | 0 | 0 | 0 | 0 | 0 | 0 | 0 | 0 | 1 | 0 | 0 | 0 | 0 | 18 | 3.623 | -3.611 | -5.474 | -1.851 | -6054.295 | -2646.069 | -3408.216 | -0.274729
Bromomethane 溴甲烷 CH3Br | 3 | 1 | 0 | 0 | 0 | 0 | 0 | 1 | 2 | 91.915 | 6.810379 | 14.2958 | 5 | 1 | 4 | 4 | 4 | 1 | 0 | 0 | 0 | 0 | 4.569621 | 3.101491 | 5.004006 | 4.74902 | 4.736 | 4.024179 | 38.24517 | 0.6202982 | 1.000801 | 0.9498039 | 0.9472 | 0.8048358 | 7.649033 | 0 |  |  | 2.564949 | 93.94181 | 0 | 0 | 0 | 0 | 0 | 0 | 0 | 0 | 1 | 0 | 0 | 0 | 0 | 14 | 3.39 | -3.559 | -5.321 | -1.931 | -6016.220784 | -2607.994 | -3408.216 | -0.2763018
N2 | 0 | 0 | 2 | 0 | 0 | 0 | 0 | 0 | 2 | 28.014 | 2.2 | 0 | 2 | 1 | 1 | 0 | 0 | 0 | 0 | 0 | 1 | 1 | 0 | 1.515927 | 2.326293 | 2.384314 | 2.456 | 1.317365 | 17.40611 | 0.7579636 | 1.163146 | 1.192157 | 1.228 | 0.6586826 | 8.703054 | 47.58 |  |  | 2.564949 | 28.006148 | 0 | 2 | 0 | 0 | 0 | 0 | 2 | 0 | 2 | 0 | 0 | 0 | 0 | 10 | 3.159 | -4.009 | -5.614 | -2.456 | -3517.787 | -109.5597297 | -3408.216 | -0.2922749
NF3 | 0 | 0 | 1 | 0 | 0 | 0 | 3 | 3 | 4 | 71.001 | 2.771 | 6.3699 | 4 | 3 | 3 | 3 | 3 | 3 | 0 | 0 | 0 | 0 | 1.629 | 2.697628 | 5.533139 | 5.87451 | 6.148 | 1.659281 | 40.0015 | 0.6744069 | 1.383285 | 1.468627 | 1.537 | 0.4148204 | 10.00037 | 3.24 |  |  | 6.594413 | 70.99828366 | 0 | 1 | 0 | 0 | 0 | 0 | 1 | 0 | 4 | 0 | 0 | 0 | 0 | 26 | 3.027 | -3.986 | -5.558 | -2.53 | -3763.029785 | -354.8019255 | -3408.216 | -0.3101229
I2 | 0 | 0 | 0 | 0 | 0 | 0 | 0 | 2 | 2 | 253.808 | 10.7 | 27.8924 | 2 | 1 | 1 | 1 | 1 | 1 | 0 | 0 | 0 | 0 | 0 | 3.15994 | 2.023307 | 2.086275 | 1.768 | 6.407186 | 12.51648 | 1.57997 | 1.011653 | 1.043137 | 0.884 | 3.203593 | 6.25824 | 0 |  |  | 2.564949 | 253.808946 | 0 | 0 | 0 | 0 | 0 | 0 | 0 | 0 | 2 | 0 | 0 | 0 | 0 | 14 | 1.151 | -5.272 | -5.948 | -4.797 | -15863.67 | -12455.44 | -3408.216 | -0.3504284
N2O | 0 | 0 | 2 | 1 | 0 | 0 | 0 | 0 | 3 | 44.013 | 3.002 | 4.445 | 3 | 2 | 2 | 0 | 0 | 0 | 2 | 2 | 0 | 2 | 0.298 | 2.230726 | 3.656956 | 3.733333 | 3.856 | 1.797605 | 25.56063 | 0.7435754 | 1.218985 | 1.244444 | 1.285333 | 0.5992016 | 8.52021 | 53.47 |  |  | 4.85203 | 44.00106262 | 0 | 3 | 0 | 0 | 0 | 0 | 1 | 0 | 3 | 0 | 0 | 0 | 0 | 16 | 3.536 | -3.831 | -5.638 | -2.102 | -3593.061 | -184.8306693 | -3408.216 | -0.3672859
CF4 | 0 | 1 | 0 | 0 | 0 | 0 | 4 | 4 | 5 | 88.003 | 3.988 | 8.309 | 5 | 4 | 4 | 4 | 4 | 4 | 0 | 0 | 0 | 0 | 4.812 | 3.586219 | 6.826657 | 7.243137 | 7.56 | 2.334132 | 48.47395 | 0.7172437 | 1.365331 | 1.448627 | 1.512 | 0.4668263 | 9.69479 | 0 |  |  | 7.913521 | 87.99361288 | 0 | 0 | 0 | 0 | 0 | 0 | 0 | 0 | 4 | 0 | 0 | 0 | 0 | 32 | 3.767 | -3.672 | -5.622 | -1.855 | -3846.62 | -438.390066 | -3408.216 | -0.3757513
Methyl isocyanate 甲基异氰酸酯 C2H3NO | 3 | 2 | 1 | 1 | 0 | 0 | 0 | 0 | 4 | 54.028 | 7.422379 | 12.858 | 7 | 3 | 6 | 4 | 4 | 1 | 2 | 2 | 0 | 2 | 5.557621 | 4.285504 | 7.325564 | 7.129412 | 7.268 | 4.336754 | 54.7713 | 0.6122149 | 1.046509 | 1.018487 | 1.038286 | 0.6195363 | 7.824472 | 29.43 |  |  | 5.993961 | 57.02146 | 0 | 2 | 0 | 0 | 0 | 0 | 2 | 0 | 2 | 0 | 0 | 0 | 0 | 22 | 3.728 | -4.281 | -6.21 | -2.482 | -3616.337 | -208.1064862 | -3408.216 | -0.3851039
CH4 | 4 | 1 | 0 | 0 | 0 | 0 | 0 | 0 | 1 | 12.011 | 4.427172 | 0 | 5 | 0 | 4 | 4 | 4 | 0 | 0 | 0 | 0 | 0 | 4.372828 | 2.083656 | 4.775674 | 4.45098 | 4.52 | 2.597109 | 39.31382 | 0.4167311 | 0.9551347 | 0.8901961 | 0.904 | 0.5194218 | 7.862763 | 0 |  |  | 0.6931472 | 16.0313 | 0 | 0 | 0 | 0 | 0 | 0 | 0 | 0 | 0 | 0 | 0 | 0 | 0 | 8 | 3.73 | -3.745 | -5.676 | -1.946 | -3448.721 | -40.4901898 | -3408.216 | -0.398511
NH3 | 3 | 0 | 1 | 0 | 0 | 0 | 0 | 0 | 1 | 14.007 | 3.100379 | 0 | 4 | 0 | 3 | 3 | 3 | 0 | 0 | 0 | 0 | 0 | 1.299621 | 1.570705 | 3.994902 | 3.780392 | 3.868 | 1.856514 | 33.13139 | 0.3926763 | 0.9987254 | 0.945098 | 0.967 | 0.4641286 | 8.282849 | 35 |  |  | 0.6931472 | 17.02655 | 3 | 1 | 0 | 0 | 0 | 0 | 1 | 1 | 1 | 0 | 0 | 0 | 0 | 8 | 3.705 | -3.935 | -5.852 | -2.147 | -3464.792822 | -56.5610017 | -3408.216 | -0.4179018
SO2 | 0 | 0 | 0 | 2 | 1 | 0 | 0 | 0 | 3 | 64.065 | 4.504 | 2.8858 | 3 | 2 | 2 | 0 | 0 | 0 | 2 | 2 | 0 | 2 | 4.196 | 2.616653 | 3.738165 | 3.709804 | 3.776 | 2.697006 | 22.51264 | 0.8722177 | 1.246055 | 1.236601 | 1.258667 | 0.899002 | 7.504214 | 34.14 |  |  | 4.85203 | 63.96190024 | 0 | 2 | 0 | 0 | 0 | 0 | 2 | 0 | 3 | 0 | 0 | 0 | 0 | 18 | 1.385 | -5.048 | -5.81 | -4.426 | -3957.953168 | -549.7199022 | -3408.216 | -0.4572359
CO | 0 | 1 | 0 | 1 | 0 | 0 | 0 | 0 | 2 | 28.01 | 2.562 | 0 | 2 | 1 | 1 | 0 | 0 | 0 | 0 | 0 | 1 | 1 | 0.958 | 1.714799 | 2.330663 | 2.34902 | 2.4 | 1.48024 | 14.89722 | 0.8573996 | 1.165331 | 1.17451 | 1.2 | 0.7401198 | 7.448608 | 19.9 |  |  | 2.564949 | 27.99491462 | 0 | 1 | 0 | 0 | 0 | 0 | 0 | 0 | 1 | 0 | 0 | 0 | 0 | 10 | 2.905 | -4.085 | -5.566 | -5.566 | -3521.645 | -113.4119147 | -3408.216 | -0.4604278
Iodomethane 碘甲烷 CH3I | 3 | 1 | 0 | 0 | 0 | 0 | 0 | 1 | 2 | 138.915 | 9.110379 | 19.6429 | 5 | 1 | 4 | 4 | 4 | 1 | 0 | 0 | 0 | 0 | 6.869621 | 3.392712 | 4.843409 | 4.631373 | 4.524 | 5.401425 | 37.42927 | 0.6785423 | 0.9686817 | 0.9262745 | 0.9048 | 1.080285 | 7.485855 | 0 |  |  | 2.564949 | 141.9279 | 0 | 0 | 0 | 0 | 0 | 0 | 0 | 0 | 1 | 0 | 0 | 0 | 0 | 14 | 3.073 | -3.811 | -5.413 | -2.34 | -9675.843 | -6267.607 | -3408.216 | -0.5437328
Ethene 乙烯 C2H4 | 4 | 2 | 0 | 0 | 0 | 0 | 0 | 0 | 2 | 24.022 | 6.187172 | 9.9758 | 6 | 1 | 5 | 4 | 4 | 0 | 1 | 1 | 0 | 1 | 4.372828 | 3.083656 | 5.775674 | 5.45098 | 5.52 | 3.597109 | 46.05651 | 0.5139426 | 0.9626123 | 0.9084967 | 0.92 | 0.5995182 | 7.676085 | 0 |  |  | 2.564949 | 28.0313 | 0 | 0 | 0 | 0 | 0 | 0 | 0 | 0 | 0 | 0 | 0 | 0 | 0 | 12 | 3.746 | -3.889 | -5.819 | -2.073 | -3485.537 | -77.2993228 | -3408.216 | -0.5654202
HONO | 1 | 0 | 1 | 2 | 0 | 0 | 0 | 0 | 3 | 46.005 | 3.370793 | 7.7391 | 4 | 2 | 3 | 2 | 2 | 1 | 1 | 1 | 0 | 1 | 0.731207 | 2.458476 | 4.76839 | 4.752941 | 4.908 | 2.018439 | 33.15488 | 0.6146189 | 1.192098 | 1.188235 | 1.227 | 0.5046097 | 8.288719 | 49.66 |  |  | 4.85203 | 47.00073 | 1 | 3 | 0 | 0 | 0 | 0 | 2 | 1 | 3 | 0 | 0 | 0 | 0 | 18 | 1.457 | -4.89 | -5.681 | -4.224 | -3614.201 | -205.9634007 | -3408.216 | -0.5667971
Formaldehyde 甲醛 CH2O | 2 | 1 | 0 | 1 | 0 | 0 | 0 | 0 | 2 | 28.01 | 3.895586 | 6.307 | 4 | 1 | 3 | 2 | 2 | 0 | 1 | 1 | 0 | 1 | 3.144414 | 2.256627 | 4.2185 | 4.07451 | 4.16 | 2.278794 | 31.18278 | 0.5641567 | 1.054625 | 1.018627 | 1.04 | 0.5696985 | 7.795694 | 17.07 |  |  | 2.564949 | 30.01056 | 0 | 1 | 0 | 0 | 0 | 0 | 1 | 0 | 1 | 0 | 0 | 0 | 0 | 12 | 1.886 | -4.167 | -5.17 | -3.284 | -3522.839 | -114.6015314 | -3408.216 | -0.5739809
H2S | 2 | 0 | 0 | 0 | 1 | 0 | 0 | 0 | 1 | 32.067 | 4.233586 | 0 | 3 | 0 | 2 | 2 | 2 | 0 | 0 | 0 | 0 | 0 | 4.466414 | 1.728883 | 2.964676 | 2.737255 | 2.736 | 2.535081 | 22.48916 | 0.5762942 | 0.9882253 | 0.9124183 | 0.912 | 0.8450271 | 7.496386 | 0 |  |  | 0.6931472 | 33.98772 | 0 | 0 | 0 | 0 | 0 | 0 | 0 | 0 | 1 | 0 | 0 | 0 | 0 | 8 | 3.59 | -3.659 | -5.513 | -1.923 | -3808.469 | -400.2313312 | -3408.216 | -0.5808654
Propane 丙烷 C3H8 | 8 | 3 | 0 | 0 | 0 | 0 | 0 | 0 | 3 | 36.033 | 10.614344 | 14.709 | 11 | 2 | 10 | 10 | 10 | 2 | 0 | 0 | 0 | 0 | 8.745656 | 5.167311 | 10.55135 | 9.901961 | 10.04 | 6.194218 | 85.37033 | 0.4697556 | 0.9592134 | 0.9001783 | 0.9127273 | 0.5631107 | 7.760939 | 0 |  |  | 4.85203 | 44.0626 | 0 | 0 | 0 | 0 | 0 | 0 | 0 | 0 | 0 | 0 | 0 | 0 | 0 | 20 | 3.751 | -3.794 | -5.735 | -1.985 | -3527.326 | -119.0881586 | -3408.216 | -0.5889717
NO2 | 0 | 0 | 1 | 2 | 0 | 0 | 0 | 0 | 3 | 46.005 | 2.704 | 5.4613 | 3 | 2 | 2 | 1 | 1 | 1 | 1 | 1 | 0 | 1 | 0.596 | 2.187562 | 3.824472 | 3.890196 | 4.028 | 1.619162 | 25.0121 | 0.7291873 | 1.274824 | 1.296732 | 1.342667 | 0.5397206 | 8.337365 | 49.33 |  |  | 4.85203 | 45.99290324 | 0 | 3 | 0 | 0 | 0 | 0 | 2 | 0 | 3 | 1 | 0 | 0 | 0 | 17 | 0.552 | -4.721 | -6.034 | -5.482 | -3613.579 | -205.3412605 | -3408.216 | -0.5901908
H2O | 2 | 0 | 0 | 1 | 0 | 0 | 0 | 0 | 1 | 15.999 | 2.135586 | 0 | 3 | 0 | 2 | 2 | 2 | 0 | 0 | 0 | 0 | 0 | 0.270414 | 1.256627 | 3.2185 | 3.07451 | 3.16 | 1.278794 | 24.44008 | 0.4188756 | 1.072833 | 1.024837 | 1.053333 | 0.4262647 | 8.146694 | 31.5 |  |  | 0.6931472 | 18.01056 | 2 | 1 | 0 | 0 | 0 | 0 | 0 | 0 | 1 | 0 | 0 | 0 | 0 | 8 | 3.509 | -3.715 | -5.528 | -2.019 | -3484.771 | -76.5321891 | -3408.216 | -0.6103871
Acetonitrile 乙腈 C2H3N | 3 | 2 | 1 | 0 | 0 | 0 | 0 | 0 | 3 | 38.029 | 6.620379 | 11.623 | 6 | 2 | 5 | 4 | 4 | 1 | 0 | 0 | 1 | 1 | 3.939621 | 3.570705 | 5.994902 | 5.780392 | 5.868 | 3.856514 | 46.61678 | 0.5951175 | 0.9991503 | 0.9633987 | 0.978 | 0.6427524 | 7.769464 | 23.79 |  |  | 4.85203 | 41.02655 | 0 | 1 | 0 | 0 | 0 | 0 | 1 | 0 | 1 | 0 | 0 | 0 | 0 | 16 | 3.238 | -2.872 | -4.518 | -1.28 | -3540.98254 | -132.7414469 | -3408.216 | -0.6702277
Chloromethane 氯甲烷 CH3Cl | 3 | 1 | 0 | 0 | 0 | 1 | 0 | 1 | 2 | 47.464 | 5.940379 | 11.3123 | 5 | 1 | 4 | 4 | 4 | 1 | 0 | 0 | 0 | 0 | 3.699621 | 2.903598 | 5.097232 | 4.827451 | 4.772 | 3.503221 | 38.93608 | 0.5807195 | 1.019446 | 0.9654902 | 0.9544 | 0.7006442 | 7.787217 | 0 |  |  | 2.564949 | 49.99233 | 0 | 0 | 0 | 0 | 0 | 0 | 0 | 0 | 1 | 0 | 0 | 0 | 0 | 14 | 3.654 | -3.575 | -5.469 | -1.815 | -3909.715 | -501.4733114 | -3408.216 | -0.6961492
HNO3 | 1 | 0 | 1 | 3 | 0 | 0 | 0 | 0 | 4 | 62.004 | 4.172793 | 6.1678 | 5 | 3 | 4 | 3 | 3 | 2 | 1 | 1 | 0 | 1 | 1.029207 | 3.173275 | 6.099053 | 6.101961 | 6.308 | 2.498678 | 41.3094 | 0.634655 | 1.219811 | 1.220392 | 1.2616 | 0.4997357 | 8.261879 | 63.37 |  |  | 6.594413 | 62.99564 | 1 | 4 | 0 | 0 | 0 | 0 | 2 | 1 | 4 | 0 | 0 | 0 | 0 | 24 | 2.626 | -4.755 | -6.106 | -3.481 | -3689.517 | -281.2753958 | -3408.216 | -0.6971942
Butane 丁烷 C4H10 | 10 | 4 | 0 | 0 | 0 | 0 | 0 | 0 | 4 | 48.044 | 13.70793 | 17.6206 | 14 | 3 | 13 | 13 | 13 | 3 | 0 | 0 | 0 | 0 | 10.93207 | 6.709139 | 13.43918 | 12.62745 | 12.8 | 7.992772 | 108.3986 | 0.4792242 | 0.9599417 | 0.9019608 | 0.9142857 | 0.5709123 | 7.742756 | 0 |  |  | 5.993961 | 58.07825032 | 0 | 0 | 0 | 0 | 0 | 0 | 0 | 0 | 0 | 0 | 1 | 0 | 0 | 26 | 3.737 | -3.822 | -5.754 | -2.017 | -3566.632 | -158.388792 | -3408.216 | -0.7168136
Chlorobenzene 氯苯 C6H5Cl | 5 | 6 | 0 | 0 | 0 | 1 | 0 | 1 | 7 | 107.519 | 16.073965 | 35.672 | 12 | 7 | 12 | 9 | 6 | 1 | 3 | 0 | 0 | 6 | 5.886035 | 8.445425 | 11.98507 | 11.55294 | 11.532 | 9.301775 | 88.93512 | 0.7037855 | 0.9987558 | 0.9627451 | 0.961 | 0.775148 | 7.41126 | 0 |  |  | 8.388905 | 112.008 | 0 | 0 | 0 | 0 | 1 | 1 | 0 | 0 | 1 | 0 | 0 | 0 | 0 | 36 | 3.598 | -3.705 | -5.515 | -1.917 | -4101.431 | -693.1868591 | -3408.216 | -0.7419841
Methyl tert-butyl ether 甲基叔丁基醚 C5H12O | 12 | 5 | 0 | 1 | 0 | 0 | 0 | 0 | 6 | 76.054 | 17.603516 | 26.8163 | 18 | 5 | 17 | 17 | 17 | 5 | 0 | 0 | 0 | 0 | 15.034484 | 8.965766 | 17.65768 | 16.70196 | 16.96 | 10.27157 | 139.5814 | 0.4980981 | 0.9809824 | 0.9278867 | 0.9422222 | 0.5706426 | 7.75452 | 9.23 |  |  | 8.256088 | 88.08882 | 0 | 1 | 0 | 0 | 0 | 0 | 1 | 0 | 1 | 0 | 1 | 0 | 0 | 38 | 3.749 | -3.876 | -5.824 | -2.075 | -3681.262 | -273.0176637 | -3408.216 | -0.7475353
Chloroethane 氯乙烷 C2H5Cl | 5 | 2 | 0 | 0 | 0 | 1 | 0 | 1 | 3 | 59.475 | 9.033965 | 15.6061 | 8 | 2 | 7 | 7 | 7 | 2 | 0 | 0 | 0 | 0 | 5.886035 | 4.445425 | 7.985069 | 7.552941 | 7.532 | 5.301775 | 61.96434 | 0.5556782 | 0.9981336 | 0.9441176 | 0.9415 | 0.6627219 | 7.745542 | 0 |  |  | 4.85203 | 64.00797784 | 0 | 0 | 0 | 0 | 0 | 0 | 0 | 0 | 1 | 0 | 0 | 0 | 0 | 20 | 3.696 | -3.794 | -5.707 | -2.011 | -3949.024 | -540.7796419 | -3408.216 | -0.7559028
CCl2F2 | 0 | 1 | 0 | 0 | 0 | 2 | 2 | 2 | 5 | 120.913 | 7.234 | 17.579 | 5 | 4 | 4 | 4 | 4 | 4 | 0 | 0 | 0 | 0 | 3.246 | 4.474821 | 6.444283 | 6.6 | 6.544 | 4.277844 | 43.13842 | 0.8949642 | 1.288857 | 1.32 | 1.3088 | 0.8555689 | 8.627684 | 0 |  |  | 7.913521 | 119.9345118 | 0 | 0 | 0 | 0 | 0 | 0 | 0 | 0 | 4 | 0 | 0 | 0 | 0 | 32 | 2.93 | -4.062 | -5.605 | -2.675 | -4569.643 | -1161.398 | -3408.216 | -0.7568279
methanol 甲醇 CH4O | 4 | 1 | 0 | 1 | 0 | 0 | 0 | 0 | 2 | 28.01 | 5.229172 | 8.2613 | 6 | 1 | 5 | 5 | 5 | 1 | 0 | 0 | 0 | 0 | 4.372828 | 2.798455 | 6.106336 | 5.8 | 5.92 | 3.077349 | 47.46834 | 0.4664091 | 1.017723 | 0.9666667 | 0.9866667 | 0.5128914 | 7.911389 | 20.23 |  |  | 2.564949 | 32.02621 | 1 | 1 | 0 | 0 | 0 | 0 | 1 | 1 | 1 | 0 | 0 | 0 | 0 | 14 | 3.552 | -3.448 | -5.282 | -1.729 | -3524.059 | -115.8143344 | -3408.216 | -0.7631165
Acrylonitrile 丙烯腈 C3H3N | 3 | 3 | 1 | 0 | 0 | 0 | 0 | 0 | 4 | 50.04 | 8.380379 | 16.2707 | 7 | 3 | 6 | 4 | 4 | 1 | 1 | 1 | 1 | 2 | 3.939621 | 4.570705 | 6.994902 | 6.780392 | 6.868 | 4.856514 | 53.35948 | 0.6529579 | 0.9992717 | 0.9686275 | 0.9811429 | 0.6937878 | 7.622783 | 23.79 |  |  | 5.993961 | 53.02655 | 0 | 1 | 0 | 0 | 0 | 0 | 1 | 0 | 1 | 0 | 0 | 0 | 0 | 20 | 1.237 | -4.047 | -4.731 | -3.494 | -3579.058 | -170.8134419 | -3408.216 | -0.77165
Trichloroethylene 三氯乙烯 C2HCl3 | 1 | 2 | 0 | 0 | 0 | 3 | 0 | 3 | 5 | 130.381 | 10.726793 | 25.2622 | 6 | 4 | 5 | 4 | 4 | 3 | 1 | 1 | 0 | 1 | 2.353207 | 5.543482 | 6.74035 | 6.580392 | 6.276 | 6.315445 | 44.92331 | 0.9239136 | 1.123392 | 1.096732 | 1.046 | 1.052574 | 7.487219 | 0 |  |  | 7.183871 | 129.9144 | 0 | 0 | 0 | 0 | 0 | 0 | 0 | 0 | 3 | 0 | 0 | 0 | 0 | 30 | 3.417 | -3.891 | -5.649 | -2.232 | -4869.766 | -1461.52 | -3408.216 | -0.7781862
Propionaldehyde 丙醛 C3H6O | 6 | 3 | 0 | 1 | 0 | 0 | 0 | 0 | 4 | 52.032 | 10.082758 | 16.7418 | 10 | 3 | 9 | 8 | 8 | 2 | 1 | 1 | 0 | 1 | 7.517242 | 5.340283 | 9.994173 | 9.52549 | 9.68 | 5.875903 | 77.23929 | 0.5340283 | 0.9994173 | 0.952549 | 0.968 | 0.5875903 | 7.723929 | 17.07 |  |  | 5.993961 | 58.04186 | 0 | 1 | 0 | 0 | 0 | 0 | 1 | 0 | 1 | 0 | 1 | 0 | 0 | 24 | 2.296 | -3.799 | -5.007 | -2.71 | -3601.466 | -193.2202085 | -3408.216 | -0.7930817
H2O2S | 2 | 0 | 0 | 2 | 1 | 0 | 0 | 0 | 3 | 64.065 | 5.837586 | 12.9227 | 5 | 2 | 4 | 4 | 4 | 2 | 0 | 0 | 0 | 0 | 4.466414 | 3.158481 | 5.626001 | 5.435294 | 5.536 | 3.49556 | 38.7982 | 0.6316962 | 1.1252 | 1.087059 | 1.1072 | 0.6991121 | 7.75964 | 40.46 |  |  | 4.85203 | 65.97755 | 2 | 2 | 0 | 0 | 0 | 0 | 3 | 2 | 3 | 0 | 0 | 0 | 0 | 20 | 3.398 | -3.888 | -5.655 | -2.257 | -3959.137 | -550.8912146 | -3408.216 | -0.7961185
2-Nitropropane 硝基丙烷 C3H7NO2 | 7 | 3 | 1 | 2 | 0 | 0 | 0 | 0 | 6 | 82.038 | 12.651551 | 18.9919 | 13 | 5 | 12 | 11 | 11 | 4 | 1 | 1 | 0 | 1 | 8.908449 | 7.083959 | 13.4319 | 12.92941 | 13.188 | 7.414102 | 102.2396 | 0.5449199 | 1.033223 | 0.9945701 | 1.014462 | 0.5703156 | 7.864588 | 43.14 |  |  | 7.917536 | 89.04768 | 0 | 3 | 0 | 0 | 0 | 0 | 2 | 0 | 3 | 0 | 1 | 0 | 0 | 36 | 1.592 | -4.366 | -5.232 | -3.64 | -3732.124 | -323.8777835 | -3408.216 | -0.8095691
Phosgene 光气 CCl2O | 0 | 1 | 0 | 1 | 0 | 2 | 0 | 2 | 4 | 98.916 | 6.922 | 17.2152 | 4 | 3 | 3 | 2 | 2 | 2 | 1 | 1 | 0 | 1 | 1.798 | 3.896511 | 4.861617 | 4.827451 | 4.664 | 4.091018 | 30.42731 | 0.9741277 | 1.215404 | 1.206863 | 1.166 | 1.022754 | 7.606828 | 17.07 |  |  | 6.594413 | 97.93261998 | 0 | 1 | 0 | 0 | 0 | 0 | 1 | 0 | 3 | 0 | 0 | 0 | 0 | 24 | 2.329 | -4.375 | -5.608 | -3.279 | -4444.858 | -1036.611 | -3408.216 | -0.813112
1,2,4-Trichlorobenzene 三氯苯 C6H3Cl3 | 3 | 6 | 0 | 0 | 0 | 3 | 0 | 3 | 9 | 178.425 | 19.100379 | 45.1044 | 12 | 9 | 12 | 9 | 6 | 3 | 3 | 0 | 0 | 6 | 4.539621 | 10.08531 | 12.62819 | 12.30588 | 12.036 | 11.114 | 88.17965 | 0.8404424 | 1.052349 | 1.02549 | 1.003 | 0.9261666 | 7.348304 | 0 |  |  | 9.038603 | 179.93 | 0 | 0 | 0 | 0 | 1 | 1 | 0 | 0 | 3 | 0 | 0 | 0 | 0 | 48 | 3.047 | -4.012 | -5.573 | -2.527 | -5023.42 | -1615.173 | -3408.216 | -0.8214224
H2O4S | 2 | 0 | 0 | 4 | 1 | 0 | 0 | 0 | 5 | 96.063 | 7.441586 | 13.1972 | 7 | 4 | 6 | 4 | 4 | 2 | 2 | 2 | 0 | 2 | 8.662414 | 4.588079 | 8.287327 | 8.133333 | 8.336 | 4.45604 | 55.10724 | 0.6554399 | 1.183904 | 1.161905 | 1.190857 | 0.6365771 | 7.872463 | 74.6 |  |  | 7.913521 | 97.96738 | 2 | 4 | 0 | 0 | 0 | 0 | 2 | 2 | 5 | 0 | 0 | 0 | 0 | 32 | 3.475 | -4.249 | -6.022 | -2.547 | -4109.848 | -701.6006235 | -3408.216 | -0.8321083
Dimethyl formamide 二甲基甲酰胺 C3H7NO | 7 | 3 | 1 | 1 | 0 | 0 | 0 | 0 | 5 | 66.039 | 11.849551 | 20.1873 | 12 | 4 | 11 | 10 | 10 | 3 | 1 | 1 | 0 | 1 | 10.590449 | 6.36916 | 12.10124 | 11.58039 | 11.788 | 6.933863 | 94.08512 | 0.5307633 | 1.008437 | 0.9650327 | 0.9823333 | 0.5778219 | 7.840427 | 20.31 |  |  | 7.183871 | 73.05276 | 0 | 2 | 0 | 0 | 0 | 0 | 1 | 0 | 2 | 0 | 1 | 0 | 0 | 30 | 3.48 | -4.303 | -6.081 | -2.602 | -3656.848 | -248.6006101 | -3408.216 | -0.8480787
1,3-Propane sultone 丙砜 C3H6O3S | 6 | 3 | 0 | 3 | 1 | 0 | 0 | 0 | 7 | 116.097 | 14.586758 | 22.3278 | 13 | 7 | 13 | 11 | 11 | 5 | 2 | 2 | 0 | 2 | 14.951242 | 7.956935 | 13.73234 | 13.23529 | 13.456 | 8.572909 | 99.75193 | 0.612072 | 1.056334 | 1.0181 | 1.035077 | 0.6594545 | 7.673225 | 43.37 |  |  | 8.898912 | 122.0038 | 0 | 3 | 1 | 1 | 0 | 0 | 3 | 0 | 4 | 0 | 0 | 1 | 1 | 42 | 3.658 | -3.544 | -5.435 | -1.777 | -4151.21 | -742.9615792 | -3408.216 | -0.8780956
3-Hexanone 己酮 C6H12O | 12 | 6 | 0 | 1 | 0 | 0 | 0 | 0 | 7 | 88.065 | 19.363516 | 29.1534 | 19 | 6 | 18 | 17 | 17 | 5 | 1 | 1 | 0 | 1 | 14.076484 | 9.965766 | 18.65768 | 17.70196 | 17.96 | 11.27157 | 146.3241 | 0.524514 | 0.9819834 | 0.9316821 | 0.9452632 | 0.5932403 | 7.701266 | 17.1 |  |  | 7.796469 | 100.0888 | 0 | 1 | 0 | 0 | 0 | 0 | 1 | 0 | 1 | 0 | 3 | 0 | 0 | 42 | 3.726 | -3.93 | -5.868 | -2.142 | -3719.381548 | -311.1325523 | -3408.216 | -0.8852685
beta-Propiolactone β-丙内酯 C3H4O2 | 4 | 3 | 0 | 2 | 0 | 0 | 0 | 0 | 5 | 68.031 | 9.551172 | 15.5531 | 9 | 5 | 9 | 8 | 8 | 4 | 1 | 1 | 0 | 1 | 7.246828 | 5.513254 | 9.436999 | 9.14902 | 9.32 | 5.557588 | 69.10825 | 0.6125838 | 1.048555 | 1.016558 | 1.035556 | 0.6175098 | 7.678694 | 26.3 |  |  | 8.529912 | 72.02113 | 0 | 2 | 1 | 1 | 0 | 0 | 2 | 0 | 2 | 0 | 0 | 1 | 1 | 28 | 3.269 | -3.457 | -5.152 | -1.883 | -3675.613 | -267.3643445 | -3408.216 | -0.8880413
Maleic anhydride 顺丁烯二酸酐 C4H2O3 | 2 | 4 | 0 | 3 | 0 | 0 | 0 | 0 | 7 | 96.041 | 10.779586 | 21.4016 | 9 | 7 | 9 | 6 | 6 | 4 | 3 | 3 | 0 | 3 | 6.018414 | 6.686225 | 9.879825 | 9.772549 | 9.96 | 6.239273 | 67.7199 | 0.7429139 | 1.097758 | 1.085839 | 1.106667 | 0.6932526 | 7.524434 | 43.37 |  |  | 8.621914 | 98.00039 | 0 | 3 | 1 | 1 | 0 | 0 | 3 | 0 | 3 | 0 | 0 | 0 | 0 | 36 | 0.853 | -4.692 | -5.192 | -4.339 | -3787.864 | -379.6150762 | -3408.216 | -0.8928224
Vinyl chloride 氯乙烯 C2H3Cl | 3 | 2 | 0 | 0 | 0 | 1 | 0 | 1 | 3 | 59.475 | 7.700379 | 14.7774 | 6 | 2 | 5 | 4 | 4 | 1 | 1 | 1 | 0 | 1 | 3.699621 | 3.903598 | 6.097232 | 5.827451 | 5.772 | 4.503221 | 45.67878 | 0.6505996 | 1.016205 | 0.9712418 | 0.962 | 0.7505368 | 7.61313 | 0 |  |  | 4.85203 | 61.99233 | 0 | 0 | 0 | 0 | 0 | 0 | 0 | 0 | 1 | 0 | 0 | 0 | 0 | 18 | 3.505 | -3.837 | -5.664 | -2.159 | -3947.797 | -539.5472243 | -3408.216 | -0.8968551
Acetone 丙酮 C3H6O | 6 | 3 | 0 | 1 | 0 | 0 | 0 | 0 | 4 | 52.032 | 10.082758 | 16.1948 | 10 | 3 | 9 | 8 | 8 | 2 | 1 | 1 | 0 | 1 | 7.517242 | 5.340283 | 9.994173 | 9.52549 | 9.68 | 5.875903 | 77.23929 | 0.5340283 | 0.9994173 | 0.952549 | 0.968 | 0.5875903 | 7.723929 | 17.07 |  |  | 6.594413 | 58.04186 | 0 | 1 | 0 | 0 | 0 | 0 | 1 | 0 | 1 | 0 | 0 | 0 | 0 | 24 | 2.314 | -3.66 | -4.875 | -2.561 | -3601.479 | -193.2293578 | -3408.216 | -0.8985449
Methyl methacrylate 甲基丙烯酸甲酯 C5H8O2 | 8 | 5 | 0 | 2 | 0 | 0 | 0 | 0 | 7 | 92.053 | 15.738344 | 26.4176 | 15 | 6 | 14 | 12 | 12 | 4 | 2 | 2 | 0 | 2 | 11.619656 | 8.596909 | 15.21267 | 14.6 | 14.84 | 9.154697 | 115.1648 | 0.5731273 | 1.014178 | 0.9733333 | 0.9893333 | 0.6103131 | 7.67765 | 26.3 |  |  | 8.168486 | 100.0524 | 0 | 2 | 0 | 0 | 0 | 0 | 2 | 0 | 2 | 0 | 2 | 0 | 0 | 40 | 3.487 | -4.2 | -6.013 | -2.526 | -3754.209 | -345.9591606 | -3408.216 | -0.8988034
Dichloromethane 二氯甲烷 CH2Cl2 | 2 | 1 | 0 | 0 | 0 | 2 | 0 | 2 | 3 | 82.917 | 7.453586 | 16.4383 | 5 | 2 | 4 | 4 | 4 | 2 | 0 | 0 | 0 | 0 | 3.026414 | 3.72354 | 5.418791 | 5.203922 | 5.024 | 4.409333 | 38.55835 | 0.7447079 | 1.083758 | 1.040784 | 1.0048 | 0.8818666 | 7.71167 | 0 |  |  | 4.85203 | 83.95336 | 0 | 0 | 0 | 0 | 0 | 0 | 0 | 0 | 2 | 0 | 0 | 0 | 0 | 20 | 3.399 | -3.691 | -5.452 | -2.053 | -4370.707 | -962.4565593 | -3408.216 | -0.9265536
Ethanol 乙醇 C2H6O | 6 | 2 | 0 | 1 | 0 | 0 | 0 | 0 | 3 | 40.021 | 8.322758 | 12.5551 | 9 | 2 | 8 | 8 | 8 | 2 | 0 | 0 | 0 | 0 | 6.559242 | 4.340283 | 8.994173 | 8.52549 | 8.68 | 4.875903 | 70.49659 | 0.4822536 | 0.9993526 | 0.9472767 | 0.9644444 | 0.541767 | 7.832955 | 20.23 |  |  | 4.85203 | 46.04186 | 1 | 1 | 0 | 0 | 0 | 0 | 1 | 1 | 1 | 0 | 0 | 0 | 0 | 20 | 3.561 | -3.444 | -5.282 | -1.722 | -3563.369 | -155.1182473 | -3408.216 | -0.9331415
O3 | 0 | 0 | 0 | 3 | 0 | 0 | 0 | 0 | 3 | 47.997 | 2.406 | 1.4429 | 3 | 2 | 2 | 1 | 1 | 1 | 1 | 1 | 0 | 1 | 0 | 2.144397 | 3.991988 | 4.047059 | 4.2 | 1.440719 | 24.46356 | 0.7147991 | 1.330663 | 1.34902 | 1.4 | 0.4802395 | 8.154521 | 51.43 |  |  | 4.85203 | 47.98474386 | 0 | 3 | 0 | 0 | 0 | 0 | 2 | 0 | 3 | 0 | 0 | 0 | 0 | 18 | 0.587 | -5.831 | -6.202 | -5.615 | -3634.034 | -225.7831101 | -3408.216 | -0.9427308
N-nitrosodimethylamine N-亚硝二甲胺 C2H6N2O | 6 | 2 | 2 | 1 | 0 | 0 | 0 | 0 | 5 | 68.035 | 10.522758 | 20.0505 | 11 | 4 | 10 | 9 | 9 | 3 | 1 | 1 | 0 | 1 | 8.177242 | 5.85621 | 11.32047 | 10.9098 | 11.136 | 6.193268 | 87.9027 | 0.5323827 | 1.029133 | 0.9918004 | 1.012364 | 0.5630244 | 7.991154 | 32.67 |  |  | 7.183871 | 74.04801 | 0 | 3 | 0 | 0 | 0 | 0 | 2 | 0 | 3 | 0 | 1 | 0 | 0 | 30 | 2.395 | -3.997 | -5.258 | -2.862 | -3672.861 | -264.6082207 | -3408.216 | -0.9823778
Hydrazine 联氨 N2H4 | 4 | 0 | 2 | 0 | 0 | 0 | 0 | 0 | 2 | 28.014 | 4.867172 | 10.5682 | 6 | 1 | 5 | 5 | 5 | 1 | 0 | 0 | 0 | 0 | 1.732828 | 2.599583 | 6.101966 | 5.835294 | 5.976 | 2.914474 | 49.97723 | 0.4332638 | 1.016994 | 0.972549 | 0.996 | 0.4857457 | 8.329538 | 52.04 |  |  | 2.564949 | 32.03745 | 4 | 2 | 0 | 0 | 0 | 0 | 2 | 2 | 2 | 0 | 0 | 0 | 0 | 14 | 3.511 | -3.395 | -5.22 | -1.709 | -3520.14 | -111.8876141 | -3408.216 | -0.9883425
Propylene oxide 环氧丙烷 C3H6O | 6 | 3 | 0 | 1 | 0 | 0 | 0 | 0 | 4 | 52.032 | 10.082758 | 15.6279 | 10 | 4 | 10 | 10 | 10 | 4 | 0 | 0 | 0 | 0 | 8.475242 | 5.340283 | 9.994173 | 9.52549 | 9.68 | 5.875903 | 77.23929 | 0.5340283 | 0.9994173 | 0.952549 | 0.968 | 0.5875903 | 7.723929 | 12.53 |  |  | 8.373092 | 58.04186 | 0 | 1 | 1 | 1 | 0 | 0 | 1 | 0 | 1 | 0 | 0 | 1 | 1 | 24 | 3.623 | -3.28 | -5.154 | -1.53 | -3601.43938 | -193.1863333 | -3408.216 | -0.9955019
H2O3S | 2 | 0 | 0 | 3 | 1 | 0 | 0 | 0 | 4 | 80.064 | 6.639586 | 13.7208 | 6 | 3 | 5 | 4 | 4 | 2 | 1 | 1 | 0 | 1 | 6.564414 | 3.87328 | 6.956664 | 6.784314 | 6.936 | 3.9758 | 46.95272 | 0.6455466 | 1.159444 | 1.130719 | 1.156 | 0.6626333 | 7.825454 | 57.53 |  |  | 6.594413 | 81.97246 | 2 | 3 | 0 | 0 | 0 | 0 | 1 | 2 | 4 | 0 | 0 | 0 | 0 | 26 | 3.56 | -4.208 | -6.017 | -2.457 | -4034.508 | -626.2547872 | -3408.216 | -0.9955917
4-Nitrobiphenyl 二苯基甲烷二异氰酸酯 C12H9NO2 | 9 | 12 | 1 | 2 | 0 | 0 | 0 | 0 | 15 | 190.137 | 29.825137 | 62.6891 | 24 | 16 | 25 | 18 | 11 | 2 | 7 | 1 | 0 | 14 | 11.094863 | 16.62579 | 24.31974 | 23.6549 | 23.948 | 17.21266 | 179.2095 | 0.6927411 | 1.013322 | 0.9856209 | 0.9978333 | 0.717194 | 7.467061 | 43.14 |  |  | 9.631154 | 199.0633 | 0 | 3 | 0 | 0 | 2 | 2 | 2 | 0 | 3 | 0 | 2 | 0 | 0 | 74 | 1.544 | -4.689 | -5.534 | -3.989 | -4076.237 | -667.9840742 | -3408.216 | -0.9984897
Styrene 苯乙烯 C8H8 | 8 | 8 | 0 | 0 | 0 | 0 | 0 | 0 | 8 | 96.088 | 19.414344 | 39.8829 | 16 | 8 | 16 | 12 | 9 | 1 | 4 | 1 | 0 | 7 | 8.745656 | 10.16731 | 15.55135 | 14.90196 | 15.04 | 11.19422 | 119.0838 | 0.635457 | 0.9719592 | 0.9313725 | 0.94 | 0.6996386 | 7.442737 | 0 |  |  | 8.556606 | 104.0626 | 0 | 0 | 0 | 0 | 1 | 1 | 0 | 0 | 0 | 0 | 1 | 0 | 0 | 40 | 3.493 | -4.077 | -5.895 | -2.402 | -3717.825558 | -309.5724015 | -3408.216 | -0.9984897
Chloroform 氯仿 CHCl3 | 1 | 1 | 0 | 0 | 0 | 3 | 0 | 3 | 4 | 118.37 | 8.966793 | 21.3642 | 5 | 3 | 4 | 4 | 4 | 3 | 0 | 0 | 0 | 0 | 2.353207 | 4.543482 | 5.74035 | 5.580392 | 5.276 | 5.315445 | 38.18062 | 0.9086963 | 1.14807 | 1.116078 | 1.0552 | 1.063089 | 7.636124 | 0 |  |  | 6.594413 | 117.9144 | 0 | 0 | 0 | 0 | 0 | 0 | 0 | 0 | 3 | 0 | 0 | 0 | 0 | 26 | 3.364 | -4.207 | -5.956 | -2.592 | -4831.691381 | -1423.438 | -3408.216 | -0.9997305
1,1-Dichloroethane 二氯乙烷 C2H4Cl2 | 4 | 2 | 0 | 0 | 0 | 2 | 0 | 2 | 4 | 94.928 | 10.547172 | 20.6602 | 8 | 3 | 7 | 7 | 7 | 3 | 0 | 0 | 0 | 0 | 5.212828 | 5.265367 | 8.306628 | 7.929412 | 7.784 | 6.207887 | 61.58661 | 0.6581709 | 1.038328 | 0.9911765 | 0.973 | 0.7759859 | 7.698326 | 0 |  |  | 6.594413 | 97.96901 | 0 | 0 | 0 | 0 | 0 | 0 | 0 | 0 | 2 | 0 | 0 | 0 | 0 | 26 | 3.324 | -3.629 | -5.359 | -2.034 | -4410.02 | -1001.767 | -3408.216 | -1.014885
Nitrobenzene 硝基苯 C6H5NO2 | 5 | 6 | 1 | 2 | 0 | 0 | 0 | 0 | 9 | 118.071 | 16.597965 | 34.1735 | 14 | 9 | 14 | 10 | 7 | 2 | 4 | 1 | 0 | 7 | 6.722035 | 9.542131 | 14.54406 | 14.20392 | 14.428 | 9.615548 | 106.1822 | 0.6815808 | 1.038862 | 1.014566 | 1.030571 | 0.6868249 | 7.58444 | 43.14 |  |  | 8.836955 | 123.0320284 | 0 | 3 | 0 | 0 | 1 | 1 | 2 | 0 | 3 | 0 | 1 | 0 | 0 | 46 | 0.948 | -4.505 | -5.045 | -4.097 | -3845.222 | -436.967973 | -3408.216 | -1.028841
Aziridine 氮丙啶 C2H5N | 5 | 2 | 1 | 0 | 0 | 0 | 0 | 0 | 3 | 38.029 | 7.953965 | 12.7244 | 8 | 3 | 8 | 8 | 8 | 3 | 0 | 0 | 0 | 0 | 6.126035 | 4.112533 | 7.882739 | 7.505882 | 7.628 | 4.655069 | 62.90234 | 0.5140666 | 0.9853423 | 0.9382353 | 0.9535 | 0.5818836 | 7.862793 | 21.94 |  |  | 7.625595 | 43.04219916 | 1 | 1 | 1 | 1 | 0 | 0 | 1 | 1 | 1 | 0 | 0 | 1 | 1 | 18 | 3.593 | -3.16 | -5.012 | -1.419 | -3542.165 | -133.9109892 | -3408.216 | -1.033092
Acetamide 乙酰胺 C2H5NO | 5 | 2 | 1 | 1 | 0 | 0 | 0 | 0 | 4 | 54.028 | 8.755965 | 12.8659 | 9 | 3 | 8 | 7 | 7 | 2 | 1 | 1 | 0 | 1 | 5.764035 | 4.827332 | 9.213401 | 8.854902 | 9.028 | 5.135308 | 71.05687 | 0.5363702 | 1.023711 | 0.983878 | 1.003111 | 0.5705898 | 7.895207 | 43.09 |  |  | 6.594413 | 59.03711378 | 2 | 2 | 0 | 0 | 0 | 0 | 1 | 1 | 2 | 0 | 0 | 0 | 0 | 24 | 3.487 | -3.5 | -5.27 | -1.783 | -3617.585 | -209.3299772 | -3408.216 | -1.047209
4-Nitrophenol 硝基苯酚 C6H5NO3 | 5 | 6 | 1 | 3 | 0 | 0 | 0 | 0 | 10 | 134.07 | 17.399965 | 35.779 | 15 | 10 | 15 | 11 | 8 | 3 | 4 | 1 | 0 | 7 | 6.722035 | 10.25693 | 15.87473 | 15.55294 | 15.828 | 10.09579 | 114.3367 | 0.6837954 | 1.058315 | 1.036863 | 1.0552 | 0.6730525 | 7.622446 | 63.37 |  |  | 9.055673 | 139.0269 | 1 | 4 | 0 | 0 | 1 | 1 | 3 | 1 | 4 | 0 | 1 | 0 | 0 | 52 | 3.189 | -4.965 | -6.637 | -3.448 | -3920.57 | -512.3144961 | -3408.216 | -1.051979
1,1,1-Trichloroethane 三氯乙烷 C2H3Cl3 | 3 | 2 | 0 | 0 | 0 | 3 | 0 | 3 | 5 | 130.381 | 12.060379 | 26.2173 | 8 | 4 | 7 | 7 | 7 | 4 | 0 | 0 | 0 | 0 | 4.539621 | 6.085309 | 8.628186 | 8.305882 | 8.036 | 7.113999 | 61.20887 | 0.7606637 | 1.078523 | 1.038235 | 1.0045 | 0.8892499 | 7.651109 | 0 |  |  | 7.913521 | 131.93 | 0 | 0 | 0 | 0 | 0 | 0 | 0 | 0 | 3 | 0 | 0 | 0 | 0 | 32 | 2.537 | -3.866 | -5.216 | -2.678 | -4871.001 | -1462.746 | -3408.216 | -1.05497
1,1,2-Trichloroethane 三氯乙烷 C2H3Cl3 | 2 | 2 | 0 | 0 | 0 | 4 | 0 | 4 | 5 | 130.381 | 12.060379 | 25.7097 | 8 | 4 | 7 | 7 | 7 | 4 | 0 | 0 | 0 | 0 | 4.539621 | 6.085309 | 8.628186 | 8.305882 | 8.036 | 7.113999 | 61.20887 | 0.7606637 | 1.078523 | 1.038235 | 1.0045 | 0.8892499 | 7.651109 | 0 |  |  | 7.183871 | 131.93 | 0 | 0 | 0 | 0 | 0 | 0 | 0 | 0 | 3 | 0 | 1 | 0 | 0 | 32 | 2.864 | -3.571 | -5.074 | -2.209 | -4871.001 | -1462.746 | -3408.216 | -1.055506
Methylhydrazine 甲肼 CH6N2 | 6 | 1 | 2 | 0 | 0 | 0 | 0 | 0 | 3 | 40.025 | 7.960758 | 14.2808 | 9 | 2 | 8 | 8 | 8 | 2 | 0 | 0 | 0 | 0 | 5.239242 | 4.141411 | 8.989803 | 8.560784 | 8.736 | 4.713029 | 73.00548 | 0.4601567 | 0.998867 | 0.9511983 | 0.9706667 | 0.5236699 | 8.11172 | 38.05 |  |  | 4.85203 | 46.0531 | 3 | 2 | 0 | 0 | 0 | 0 | 2 | 2 | 2 | 0 | 0 | 0 | 0 | 20 | 3.602 | -3.327 | -5.187 | -1.585 | -3559.438 | -151.1829501 | -3408.216 | -1.055767
Vinylidene chloride 偏氯乙烯 C2H2Cl2 | 2 | 2 | 0 | 0 | 0 | 2 | 0 | 2 | 4 | 94.928 | 9.213586 | 20.4606 | 6 | 3 | 5 | 4 | 4 | 2 | 1 | 1 | 0 | 1 | 3.026414 | 4.72354 | 6.418791 | 6.203922 | 6.024 | 5.409333 | 45.30105 | 0.7872566 | 1.069798 | 1.033987 | 1.004 | 0.9015555 | 7.550174 | 0 |  |  | 6.594413 | 95.95336 | 0 | 0 | 0 | 0 | 0 | 0 | 0 | 0 | 2 | 0 | 0 | 0 | 0 | 24 | 3.33 | -3.927 | -5.659 | -2.33 | -4408.79 | -1000.534 | -3408.216 | -1.090559
Phthalic anhydride 邻苯二甲酸酐 C8H4O3 | 4 | 8 | 0 | 3 | 0 | 0 | 0 | 0 | 11 | 144.085 | 19.153172 | 39.7488 | 15 | 12 | 16 | 11 | 8 | 4 | 5 | 2 | 0 | 8 | 8.204828 | 11.22805 | 15.76766 | 15.49804 | 15.72 | 11.03783 | 110.9762 | 0.7485369 | 1.051177 | 1.033203 | 1.048 | 0.7358552 | 7.398416 | 43.37 |  |  | 9.633645 | 148.016 | 0 | 3 | 1 | 1 | 1 | 1 | 3 | 0 | 3 | 0 | 0 | 0 | 0 | 54 | 0.951 | -4.43 | -4.976 | -4.025 | -3941.510625 | -533.2533056 | -3408.216 | -1.111768
Methyl isobutyl ketone 甲基异丁基酮 C6H12O | 12 | 6 | 0 | 1 | 0 | 0 | 0 | 0 | 7 | 88.065 | 19.363516 | 29.5874 | 19 | 6 | 18 | 17 | 17 | 5 | 1 | 1 | 0 | 1 | 14.076484 | 9.965766 | 18.65768 | 17.70196 | 17.96 | 11.27157 | 146.3241 | 0.524514 | 0.9819834 | 0.9316821 | 0.9452632 | 0.5932403 | 7.701266 | 17.07 |  |  | 7.958577 | 100.0888 | 0 | 1 | 0 | 0 | 0 | 0 | 1 | 0 | 1 | 0 | 2 | 0 | 0 | 42 | 3.729 | -4.041 | -5.972 | -2.243 | -3719.395 | -311.1364038 | -3408.216 | -1.146844
Acrylamide 丙烯酰胺 C3H5NO | 5 | 3 | 1 | 1 | 0 | 0 | 0 | 0 | 5 | 66.039 | 10.515965 | 17.5136 | 10 | 4 | 9 | 7 | 7 | 2 | 2 | 2 | 0 | 2 | 5.764035 | 5.827332 | 10.2134 | 9.854902 | 10.028 | 6.135308 | 77.79956 | 0.5827332 | 1.02134 | 0.9854902 | 1.0028 | 0.6135308 | 7.779956 | 43.09 |  |  | 7.183871 | 71.03711378 | 2 | 2 | 0 | 0 | 0 | 0 | 1 | 1 | 2 | 0 | 1 | 0 | 0 | 28 | 1.995 | -3.945 | -4.995 | -3 | -3655.656 | -247.3970663 | -3408.216 | -1.161279
Acrylic acid 丙烯酸 C3H4O2 | 4 | 3 | 0 | 2 | 0 | 0 | 0 | 0 | 5 | 68.031 | 9.551172 | 17.2914 | 9 | 4 | 8 | 6 | 6 | 2 | 2 | 2 | 0 | 2 | 5.330828 | 5.513254 | 9.436999 | 9.14902 | 9.32 | 5.557588 | 69.10825 | 0.6125838 | 1.048555 | 1.016558 | 1.035556 | 0.6175098 | 7.678694 | 37.3 |  |  | 7.183871 | 72.02113 | 1 | 2 | 0 | 0 | 0 | 0 | 1 | 1 | 2 | 0 | 1 | 0 | 0 | 28 | 2.331 | -4.129 | -5.341 | -3.01 | -3675.625 | -267.3660089 | -3408.216 | -1.164874
Urethane 氨基甲酸乙酯 C3H7NO2 | 7 | 3 | 1 | 2 | 0 | 0 | 0 | 0 | 6 | 82.038 | 12.651551 | 18.7833 | 13 | 5 | 12 | 11 | 11 | 4 | 1 | 1 | 0 | 1 | 9.866449 | 7.083959 | 13.4319 | 12.92941 | 13.188 | 7.414102 | 102.2396 | 0.5449199 | 1.033223 | 0.9945701 | 1.014462 | 0.5703156 | 7.864588 | 52.32 |  |  | 7.465655 | 89.04768 | 2 | 3 | 0 | 0 | 0 | 0 | 2 | 1 | 3 | 0 | 2 | 0 | 0 | 36 | 3.565 | -3.245 | -5.08 | -1.515 | -3732.229 | -323.970088 | -3408.216 | -1.165491
1,2-Dichloropropane 二氯丙烷 C3H6Cl2 | 6 | 3 | 0 | 0 | 0 | 2 | 0 | 2 | 5 | 106.939 | 13.640758 | 25.24 | 11 | 4 | 10 | 10 | 10 | 4 | 0 | 0 | 0 | 0 | 7.399242 | 6.807195 | 11.19446 | 10.6549 | 10.544 | 8.006442 | 84.61486 | 0.6188359 | 1.017679 | 0.9686275 | 0.9585455 | 0.7278584 | 7.69226 | 0 |  |  | 7.183871 | 111.9847 | 0 | 0 | 0 | 0 | 0 | 0 | 0 | 0 | 2 | 0 | 1 | 0 | 0 | 32 | 3.675 | -3.788 | -5.691 | -2.016 | -4449.332 | -1041.071415 | -3408.216 | -1.189008
o-Xylene 邻二甲苯 C8H10 | 10 | 8 | 0 | 0 | 0 | 0 | 0 | 0 | 8 | 96.088 | 20.74793 | 39.5198 | 18 | 8 | 18 | 15 | 12 | 2 | 3 | 0 | 0 | 6 | 10.93207 | 10.70914 | 17.43918 | 16.62745 | 16.8 | 11.99277 | 135.3694 | 0.5949522 | 0.9688436 | 0.9237473 | 0.9333333 | 0.6662651 | 7.52052 | 0 |  |  | 8.79649 | 106.0783 | 0 | 0 | 0 | 0 | 1 | 1 | 0 | 0 | 0 | 0 | 0 | 0 | 0 | 42 | 3.735 | -4.051 | -5.993 | -2.258 | -3719.064 | -310.8034397 | -3408.216 | -1.190618
2,2,4-Trimethylpentane 三甲基戊烷 C8H18 | 18 | 8 | 0 | 0 | 0 | 0 | 0 | 0 | 8 | 96.088 | 26.082274 | 38.1492 | 26 | 7 | 25 | 25 | 25 | 7 | 0 | 0 | 0 | 0 | 19.677726 | 12.87645 | 24.99053 | 23.52941 | 23.84 | 15.18699 | 200.5116 | 0.4952481 | 0.9611743 | 0.9049774 | 0.9169231 | 0.584115 | 7.711985 | 0 |  |  | 8.635687 | 114.1409 | 0 | 0 | 0 | 0 | 0 | 0 | 0 | 0 | 0 | 0 | 2 | 0 | 0 | 50 | 3.79 | -3.932 | -5.891 | -2.101 | -3723.862 | -315.6014723 | -3408.216 | -1.211944
o-Toluidine 邻甲苯胺 C7H9N | 9 | 7 | 1 | 0 | 0 | 0 | 0 | 0 | 8 | 98.084 | 19.421137 | 38.7876 | 17 | 8 | 17 | 14 | 11 | 2 | 3 | 0 | 0 | 6 | 9.178863 | 10.19619 | 16.65841 | 15.95686 | 16.148 | 11.25218 | 129.1869 | 0.5997758 | 0.9799066 | 0.938639 | 0.9498824 | 0.6618928 | 7.599232 | 26.02 |  |  | 8.79649 | 107.0735 | 2 | 1 | 0 | 0 | 1 | 1 | 1 | 1 | 1 | 0 | 0 | 0 | 0 | 42 | 2.738 | -3.819 | -5.185 | -2.448 | -3735.136 | -326.8737888 | -3408.216 | -1.234913
Styrene oxide 氧化苯乙烯 C8H8O | 8 | 8 | 0 | 1 | 0 | 0 | 0 | 0 | 9 | 112.087 | 20.216344 | 39.4649 | 17 | 10 | 18 | 15 | 12 | 4 | 3 | 0 | 0 | 6 | 10.661656 | 10.88211 | 16.88201 | 16.25098 | 16.44 | 11.67446 | 127.2383 | 0.6401241 | 0.9930594 | 0.95594 | 0.9670588 | 0.6867328 | 7.484607 | 12.53 |  |  | 9.339788 | 120.0575 | 0 | 1 | 1 | 1 | 1 | 1 | 1 | 0 | 1 | 0 | 1 | 1 | 1 | 46 | 3.08 | -3.747 | -5.326 | -2.246 | -3793.167 | -384.9047184 | -3408.216 | -1.259997
Naphthalene 萘 C10H8 | 8 | 10 | 0 | 0 | 0 | 0 | 0 | 0 | 10 | 120.11 | 22.934344 | 49.1528 | 18 | 11 | 19 | 14 | 8 | 0 | 5 | 0 | 0 | 11 | 8.745656 | 12.16731 | 17.55135 | 16.90196 | 17.04 | 13.19422 | 132.5692 | 0.6759617 | 0.9750749 | 0.9389978 | 0.9466667 | 0.7330121 | 7.364955 | 0 |  |  | 9.288504 | 128.0626 | 0 | 0 | 0 | 0 | 2 | 2 | 0 | 0 | 0 | 0 | 0 | 0 | 0 | 48 | 3.367 | -4.112 | -5.83 | -2.463 | -3794.075 | -385.8123916 | -3408.216 | -1.261341
1,1,2,2-Tetrachloroethane 四氯乙烷 C2H2Cl4 | 2 | 2 | 0 | 0 | 0 | 4 | 0 | 4 | 6 | 165.834 | 13.573586 | 30.7638 | 8 | 5 | 7 | 7 | 7 | 5 | 0 | 0 | 0 | 0 | 3.866414 | 6.905251 | 8.949745 | 8.682353 | 8.288 | 8.020111 | 60.83114 | 0.8631564 | 1.118718 | 1.085294 | 1.036 | 1.002514 | 7.603893 | 0 |  |  | 7.917536 | 165.8911 | 0 | 0 | 0 | 0 | 0 | 0 | 0 | 0 | 4 | 0 | 1 | 0 | 0 | 38 | 3.264 | -4.058 | -5.745 | -2.481 | -5331.992 | -1923.729 | -3408.216 | -1.263861
Pentachloronitrobenzene 五氯硝基苯 C6Cl5NO2 | 0 | 6 | 1 | 2 | 0 | 5 | 0 | 5 | 14 | 295.336 | 24.164 | 57.7545 | 14 | 14 | 14 | 10 | 7 | 7 | 4 | 1 | 0 | 7 | 3.356 | 13.64184 | 16.15186 | 16.08627 | 15.688 | 14.14611 | 104.2935 | 0.9744172 | 1.153704 | 1.14902 | 1.120571 | 1.010436 | 7.449536 | 43.14 |  |  | 9.905436 | 292.8372 | 0 | 3 | 0 | 0 | 1 | 1 | 2 | 0 | 8 | 0 | 1 | 0 | 0 | 76 | 0.921 | -4.797 | -5.328 | -4.407 | -6150.163 | -2741.899 | -3408.216 | -1.277502
pyridine 吡啶 C5H5N | 5 | 5 | 1 | 0 | 0 | 0 | 0 | 0 | 6 | 74.062 | 13.233965 | 27.3863 | 11 | 6 | 11 | 8 | 5 | 0 | 3 | 0 | 0 | 6 | 6.786035 | 7.112533 | 10.88274 | 10.50588 | 10.628 | 7.655069 | 83.13043 | 0.6465939 | 0.9893399 | 0.9550802 | 0.9661818 | 0.6959154 | 7.557312 | 12.89 |  |  | 7.921173 | 79.04219916 | 0 | 1 | 0 | 0 | 0 | 1 | 1 | 0 | 1 | 0 | 0 | 0 | 0 | 30 | 2.398 | -3.815 | -5.072 | -2.674 | -3656.519 | -248.2547346 | -3408.216 | -1.293916
2,4,6-Trichlorophenol 三氯苯酚 C6H3Cl3O | 3 | 6 | 0 | 1 | 0 | 3 | 0 | 3 | 10 | 194.424 | 19.902379 | 46.7099 | 13 | 10 | 13 | 10 | 7 | 4 | 3 | 0 | 0 | 6 | 4.539621 | 10.80011 | 13.95885 | 13.6549 | 13.436 | 11.59424 | 96.33417 | 0.8307776 | 1.073758 | 1.050377 | 1.033538 | 0.8918645 | 7.410321 | 20.23 |  |  | 9.297527 | 195.9249 | 1 | 1 | 0 | 0 | 1 | 1 | 1 | 1 | 4 | 0 | 0 | 0 | 0 | 54 | 3.197 | -4.056 | -5.704 | -2.507 | -5098.784 | -1690.519 | -3408.216 | -1.319124
Methyl ethyl ketone 甲乙酮 C4H8O | 8 | 4 | 0 | 1 | 0 | 0 | 0 | 0 | 5 | 64.043 | 13.176344 | 21.2183 | 13 | 4 | 12 | 11 | 11 | 3 | 1 | 1 | 0 | 1 | 9.703656 | 6.88211 | 12.88201 | 12.25098 | 12.44 | 7.674457 | 100.2675 | 0.5293931 | 0.9909239 | 0.9423831 | 0.9569231 | 0.5903429 | 7.712888 | 17.07 |  |  | 7.183871 | 72.05751 | 0 | 1 | 0 | 0 | 0 | 0 | 1 | 0 | 1 | 0 | 1 | 0 | 0 | 30 | 2.788 | -3.845 | -5.297 | -2.509 | -3640.797 | -232.5315894 | -3408.216 | -1.337296
Vinyl acetate 醋酸乙烯酯 C4H6O2 | 6 | 4 | 0 | 2 | 0 | 0 | 0 | 0 | 6 | 80.042 | 12.644758 | 21.105 | 12 | 5 | 11 | 9 | 9 | 3 | 2 | 2 | 0 | 2 | 9.433242 | 7.055082 | 12.32484 | 11.87451 | 12.08 | 7.356143 | 92.1365 | 0.5879235 | 1.02707 | 0.9895425 | 1.006667 | 0.6130119 | 7.678042 | 26.3 |  |  | 7.465655 | 86.03678 | 0 | 2 | 0 | 0 | 0 | 0 | 2 | 0 | 2 | 0 | 2 | 0 | 0 | 34 | 3.393 | -3.928 | -5.696 | -2.303 | -3714.923 | -306.6570368 | -3408.216 | -1.34267
Tetrachloroethylene 四氯乙烯 C2Cl4 | 0 | 2 | 0 | 0 | 0 | 4 | 0 | 4 | 6 | 165.834 | 12.24 | 30.9454 | 6 | 5 | 5 | 4 | 4 | 4 | 1 | 1 | 0 | 1 | 1.68 | 6.363424 | 7.061908 | 6.956863 | 6.528 | 7.221557 | 44.54558 | 1.060571 | 1.176985 | 1.159477 | 1.088 | 1.203593 | 7.424263 | 0 |  |  | 7.917536 | 163.8754 | 0 | 0 | 0 | 0 | 0 | 0 | 0 | 0 | 4 | 0 | 0 | 0 | 0 | 36 | 2.985 | -4.04 | -5.587 | -2.603 | -5330.769 | -1922.503 | -3408.216 | -1.34725
2,3,7,8-Tetrachlorodibenzo-p-dioxin 四氯二苯并二噁英 C12H4Cl4O2 | 4 | 12 | 0 | 2 | 0 | 4 | 0 | 4 | 18 | 317.942 | 34.111172 | 81.3254 | 22 | 20 | 24 | 18 | 12 | 8 | 6 | 0 | 0 | 12 | 9.884828 | 18.87668 | 23.49891 | 23.10588 | 22.848 | 19.77914 | 160.8527 | 0.8580308 | 1.068132 | 1.050267 | 1.038545 | 0.899052 | 7.311486 | 18.46 |  |  | 10.22814 | 319.8965 | 0 | 2 | 1 | 1 | 2 | 2 | 2 | 0 | 6 | 0 | 0 | 0 | 0 | 92 | 2.937 | -4.095 | -5.594 | -2.657 | -5864.906 | -2456.64 | -3408.216 | -1.355095
Benzene 苯 C6H6 | 6 | 6 | 0 | 0 | 0 | 0 | 0 | 0 | 6 | 72.066 | 14.560758 | 30.9558 | 12 | 6 | 12 | 9 | 6 | 0 | 3 | 0 | 0 | 6 | 6.559242 | 7.625483 | 11.66351 | 11.17647 | 11.28 | 8.395663 | 89.31285 | 0.635457 | 0.9719592 | 0.9313725 | 0.94 | 0.6996386 | 7.442737 | 0 |  |  | 7.921173 | 78.04695 | 0 | 0 | 0 | 0 | 1 | 1 | 0 | 0 | 0 | 0 | 0 | 0 | 0 | 30 | 3.54 | -3.906 | -5.711 | -2.171 | -3640.457 | -232.1895597 | -3408.216 | -1.381623
2,4-Diaminotoluene 二氨基甲苯 C7H10N2 | 10 | 7 | 2 | 0 | 0 | 0 | 0 | 0 | 9 | 112.091 | 21.18793 | 42.3374 | 19 | 9 | 19 | 16 | 13 | 3 | 3 | 0 | 0 | 6 | 9.61207 | 11.22507 | 18.76548 | 18.01176 | 18.256 | 12.31014 | 146.0328 | 0.590793 | 0.9876567 | 0.9479876 | 0.9608421 | 0.647902 | 7.685935 | 52.04 |  |  | 9.038603 | 122.0844 | 4 | 2 | 0 | 0 | 1 | 1 | 2 | 2 | 2 | 0 | 0 | 0 | 0 | 48 | 3.465 | -3.618 | -5.402 | -1.937 | -3790.539 | -382.270896 | -3408.216 | -1.407561
Aroclor C12H5Cl5 | 5 | 12 | 0 | 0 | 0 | 5 | 0 | 5 | 17 | 321.397 | 35.353965 | 83.0524 | 22 | 18 | 23 | 17 | 10 | 5 | 6 | 0 | 0 | 13 | 7.566035 | 18.80885 | 23.04698 | 22.5098 | 22.06 | 20.52333 | 160.4515 | 0.8549477 | 1.04759 | 1.023173 | 1.002727 | 0.9328787 | 7.293249 | 0 |  |  | 10.05079 | 323.8834 | 0 | 0 | 0 | 0 | 2 | 2 | 0 | 0 | 5 | 0 | 1 | 0 | 0 | 88 | 3.447 | -4.256 | -5.983 | -2.536 | -6176.44 | -2768.171 | -3408.216 | -1.424247
Hexane 己烷 C6H14 | 14 | 6 | 0 | 0 | 0 | 0 | 0 | 0 | 6 | 72.066 | 19.895102 | 23.4438 | 20 | 5 | 19 | 19 | 19 | 5 | 0 | 0 | 0 | 0 | 15.304898 | 9.792795 | 19.21486 | 18.07843 | 18.32 | 11.58988 | 154.4551 | 0.4896397 | 0.9607429 | 0.9039216 | 0.916 | 0.5794941 | 7.722755 | 0 |  |  | 6.996681 | 86.10955 | 0 | 0 | 0 | 0 | 0 | 0 | 0 | 0 | 0 | 0 | 3 | 0 | 0 | 38 | 3.753 | -3.882 | -5.823 | -2.07 | -3645.262 | -236.991279 | -3408.216 | -1.485601
4,4'-Diphenylmethane diisocyanate 二苯基甲烷二异氰酸酯 C15H10N2O2 | 10 | 15 | 2 | 2 | 0 | 0 | 0 | 0 | 19 | 240.177 | 36.87193 | 77.6108 | 29 | 20 | 30 | 20 | 14 | 4 | 10 | 4 | 0 | 16 | 15.48807 | 20.65466 | 29.4268 | 28.7098 | 29.056 | 21.27062 | 216.2834 | 0.7122298 | 1.014717 | 0.9899932 | 1.001931 | 0.7334695 | 7.458047 | 58.86 |  |  | 9.715711 | 250.0742 | 0 | 4 | 0 | 0 | 2 | 2 | 4 | 0 | 4 | 0 | 4 | 0 | 0 | 92 | 2.258 | -3.799 | -4.952 | -2.694 | -4245.861 | -837.5889739 | -3408.216 | -1.523928
Toluene 甲苯 C7H8 | 8 | 7 | 0 | 0 | 0 | 0 | 0 | 0 | 7 | 84.077 | 17.654344 | 35.2378 | 15 | 7 | 15 | 12 | 9 | 1 | 3 | 0 | 0 | 6 | 8.745656 | 9.167311 | 14.55135 | 13.90196 | 14.04 | 10.19422 | 112.3411 | 0.6111541 | 0.9700898 | 0.9267974 | 0.936 | 0.6796145 | 7.489407 | 0 |  |  | 8.388905 | 92.0626 | 0 | 0 | 0 | 0 | 1 | 1 | 0 | 0 | 0 | 0 | 0 | 0 | 0 | 36 | 3.69 | -3.887 | -5.769 | -2.079 | -3679.769 | -271.4951416 | -3408.216 | -1.554726
m-Xylene 间二甲苯 C8H10 | 10 | 8 | 0 | 0 | 0 | 0 | 0 | 0 | 8 | 96.088 | 20.74793 | 39.5198 | 18 | 8 | 18 | 15 | 12 | 2 | 3 | 0 | 0 | 6 | 10.93207 | 10.70914 | 17.43918 | 16.62745 | 16.8 | 11.99277 | 135.3694 | 0.5949522 | 0.9688436 | 0.9237473 | 0.9333333 | 0.6662651 | 7.52052 | 0 |  |  | 8.727292 | 106.0783 | 0 | 0 | 0 | 0 | 1 | 1 | 0 | 0 | 0 | 0 | 0 | 0 | 0 | 42 | 3.726 | -3.82 | -5.73 | -2.004 | -3719.078 | -310.8026945 | -3408.216 | -1.58831
Phenol 苯酚 C6H6O | 6 | 6 | 0 | 1 | 0 | 0 | 0 | 0 | 7 | 88.065 | 15.362758 | 32.5613 | 13 | 7 | 13 | 10 | 7 | 1 | 3 | 0 | 0 | 6 | 6.559242 | 8.340283 | 12.99417 | 12.52549 | 12.68 | 8.875903 | 97.46737 | 0.6415602 | 0.9995518 | 0.9634992 | 0.9753846 | 0.6827618 | 7.49749 | 20.23 |  |  | 8.388905 | 94.04186 | 1 | 1 | 0 | 0 | 1 | 1 | 1 | 1 | 1 | 0 | 0 | 0 | 0 | 36 | 3.549 | -3.894 | -5.705 | -2.156 | -3715.81 | -307.5343827 | -3408.216 | -1.620553
2-chloroaniline 氯苯胺 C6H6ClN | 6 | 6 | 1 | 0 | 0 | 1 | 0 | 1 | 8 | 121.526 | 17.840758 | 39.2218 | 14 | 8 | 14 | 11 | 8 | 2 | 3 | 0 | 0 | 6 | 6.319242 | 9.474303 | 14.09213 | 13.60784 | 13.64 | 10.35974 | 105.781 | 0.6767359 | 1.006581 | 0.9719888 | 0.9742857 | 0.7399811 | 7.555782 | 26.02 |  |  | 8.79649 | 127.0189 | 2 | 1 | 0 | 0 | 1 | 1 | 1 | 1 | 2 | 0 | 0 | 0 | 0 | 42 | 2.892 | -3.986 | -5.495 | -2.602 | -4943.564 | -1535.287 | -3408.216 | -1.640616
2,4,5-Trichlorophenol 三氯苯酚 C6H3Cl3O | 3 | 6 | 0 | 1 | 0 | 3 | 0 | 3 | 10 | 194.424 | 19.902379 | 46.7099 | 13 | 10 | 13 | 10 | 7 | 4 | 3 | 0 | 0 | 6 | 4.539621 | 10.80011 | 13.95885 | 13.6549 | 13.436 | 11.59424 | 96.33417 | 0.8307776 | 1.073758 | 1.050377 | 1.033538 | 0.8918645 | 7.410321 | 20.23 |  |  | 9.287579 | 195.9249 | 1 | 1 | 0 | 0 | 1 | 1 | 1 | 1 | 4 | 0 | 0 | 0 | 0 | 54 | 3.211 | -4.134 | -5.802 | -2.59 | -5098.79 | -1690.512 | -3408.216 | -1.662355
p-Xylene 对二甲苯 C8H10 | 10 | 8 | 0 | 0 | 0 | 0 | 0 | 0 | 8 | 96.088 | 20.74793 | 39.5198 | 18 | 8 | 18 | 15 | 12 | 2 | 3 | 0 | 0 | 6 | 10.93207 | 10.70914 | 17.43918 | 16.62745 | 16.8 | 11.99277 | 135.3694 | 0.5949522 | 0.9688436 | 0.9237473 | 0.9333333 | 0.6662651 | 7.52052 | 0 |  |  | 8.712924 | 106.0783 | 0 | 0 | 0 | 0 | 1 | 1 | 0 | 0 | 0 | 0 | 0 | 0 | 0 | 42 | 3.686 | -3.901 | -5.8 | -2.114 | -3719.082 | -310.8006887 | -3408.216 | -1.763857
1,4-Benzoquinone 苯醌 C6H4O2 | 4 | 6 | 0 | 2 | 0 | 0 | 0 | 0 | 8 | 104.064 | 14.831172 | 31.0288 | 12 | 8 | 12 | 8 | 8 | 4 | 4 | 4 | 0 | 4 | 6.288828 | 8.513254 | 12.437 | 12.14902 | 12.32 | 8.557588 | 89.33633 | 0.7094378 | 1.036417 | 1.012418 | 1.026667 | 0.7131323 | 7.444694 | 34.14 |  |  | 8.712924 | 108.0211 | 0 | 2 | 0 | 1 | 0 | 0 | 2 | 0 | 2 | 0 | 0 | 0 | 0 | 40 | 0.833 | -5.357 | -5.841 | -5.008 | -3789.921787 | -381.6395496 | -3408.216 | -1.789822
p-Phenylenediamine 对苯二胺 C6H8N2 | 8 | 6 | 2 | 0 | 0 | 0 | 0 | 0 | 8 | 100.08 | 18.094344 | 38.0554 | 16 | 8 | 16 | 13 | 10 | 2 | 3 | 0 | 0 | 6 | 7.425656 | 9.683238 | 15.87764 | 15.28627 | 15.496 | 10.51158 | 123.0045 | 0.6052024 | 0.9923525 | 0.9553922 | 0.9685 | 0.656974 | 7.687782 | 52.04 |  |  | 8.712924 | 108.0687 | 4 | 2 | 0 | 0 | 1 | 1 | 2 | 2 | 2 | 0 | 0 | 0 | 0 | 42 | 3.201 | -3.471 | -5.142 | -1.941 | -3751.229 | -342.9363844 | -3408.216 | -2.069963